## Sheet1
number | St_Mn | St_PDI | nBA_Mn | nBA_PDI | SMILES
24 | 22000 | 1.16 | 3000 | 2.45 | [O]N1C(C)(C)CCCC1(C)C
25 | 22500 | 1.18 | 9000 | 1.8 | [O]N(C(C)(C)C)C(C)(C)C
26 | 26500 | 1.17 | 32000 | 2.05 | [O]N1[C@](C)(C2=CC=CC=C2)CC[C@]1(C3=CC=CC=C3)C
27 | 28000 | 1.21 | 22000 | 1.9 | [O]N(C(P(OCC)(OCC)=O)C(C)(C)C)C(C)(C)C
28 | 21000 | 1.2 | 7500 | 1.75 | [O]N1C(C)(C)CC(O)CC1(C)C
29 | 21500 | 1.14 | 26500 | 1.44 | [O]N(C(C1=CC=CC=C1)C(C)C)C(C)(C)C
30a | 33000 | 1.71 | 41500 | 2.52 | [O]N1[C@](C2=CC=CC=C2)(C3=CC=CC=C3[C@]1(C)C4=CC=CC=C4)C
30b | 22000 | 1.49 | 26000 | 2.25 | [O]N1[C@](C2=CC=CC=C2)(C3=CC=CC=C3[C@@]1(C)C4=CC=CC=C4)C
31 | 30500 | 1.39 | 12000 | 1.75 | [O]N(C(C1=CC=CC=C1)C(C)(C)C)C(C)(C)C
32 | 50000 | 1.72 | 57000 | 3.81 | [O]N1C(C)(C)COC12CCCCC2
33 | 22000 | 1.14 | 27000 | 1.4 | [O]N(C(C(C)C)C1=CC=CC=C1)C(C)(CO)C
35 | 22500 | 1.15 | 26500 | 1.45 | [O]N(C(CO[Si](C)(C)C)(C)C)C(C(C)C)C1=CC=CC=C1
36 | 24000 | 1.19 | 32500 | 1.55 | [O]N(C(C)(C)C)C(C(C)(C)C)C1=CC=C(C(F)(F)F)C=C1
37 | 22000 | 1.16 | 29000 | 1.5 | [O]N(C(C)(C)C)C(C(C)C)C1=CC=C(C(F)(F)F)C=C1
38 | 25000 | 1.15 | 27500 | 1.55 | [O]N(C(C)(C)C)C(C(C)C)C1=C(C)C=C(C)C=C1C
39 | 42000 | 1.65 | 61000 | 2.8 | [O]N1C(C)(C)COC1(CCCCC)CCCCC
40 | 20000 | 1.25 | 45000 | 1.95 | [O]N1C(C)(C)C(C#N)CC1(C)C
41 | 38000 | 1.68 | 95000 | 2.1 | [O]N(C(C(C)C)C1=CC=CC=C1)C(C)C
42 | 25000 | 1.3 | 38000 | 1.7 | [O]N(C(C(C)(C)C)C1=CC=CC=C1)C(C)C