## St
| Mulliken_charge_N_dormant | Mulliken_charge_O_dormant | Distance_N_O_dormant | Distance_C_O_dormant | Distance_C_N_dormant | CNC_angle_dormant | CON_angle_dormant | Buried_volume_N_dormant | Buried_volume_O_dormant | HOMO_dormant | LUMO_dormant | HOMO_LUMO_GAP_dormant | Mulliken_charge_N_catalyst | Mulliken_charge_O_catalyst | Distance_N_O_catalyst | CNC_angle_catalyst | Buried_volume_N_catalyst | Buried_volume_O_catalyst | Dihedral_angle_catalyst | Sterimol_L_catalyst | Sterimol_B1_catalyst | Sterimol_B5_catalyst | HOMO_catalyst | LUMO_catalyst | HOMO_LUMO_GAP_catalyst | Diff_Buried_volume_N | Diff_Buried_volume_O | Diff_CNC_angle | Diff_Distance_N_O | Diff_Mulliken_charge_N | Diff_Mulliken_charge_O | Diff_HOMO | Diff_LUMO | Diff_HOMO_LUMO_GAP | ΔH
24 | -0.164844 | -0.364434 | 1.46666 | 1.475285 | 2.476082 | 118.4827 | 114.6288 | 0.9491307 | 0.8705561 | -7.627623 | 1.628601 | 9.256225 | -0.107083 | -0.338817 | 1.322187 | 124.6558 | 0.9264878 | 0.5195826 | 0 | 3.242187 | 2.81979 | 4.475058 | -7.410476 | 4.844443 | 12.25492 | 0.02264292 | 0.3509734 | -6.173146 | 0.144473 | -0.057761 | -0.025617 | -0.2171469 | -3.215841 | -2.998695 | -35.78188
25 | -0.144517 | -0.362715 | 1.469379 | 1.47953 | 2.484597 | 121.5611 | 114.8199 | 0.9581163 | 0.8708002 | -7.595514 | 1.614179 | 9.209693 | -0.080282 | -0.331507 | 1.325151 | 127.6336 | 0.9237043 | 0.5292844 | 0 | 3.245151 | 2.948142 | 4.511162 | -7.341904 | 4.656956 | 11.99886 | 0.03441203 | 0.3415158 | -6.072529 | 0.1442278 | -0.064235 | -0.031208 | -0.2536101 | -3.042777 | -2.789167 | -33.37349
26 | -0.224162 | -0.340257 | 1.438652 | 1.479303 | 2.400785 | 111.6184 | 110.717 | 0.9604278 | 0.8792974 | -7.788443 | 1.50479 | 9.293232 | -0.189221 | -0.333793 | 1.311 | 115.1274 | 0.9751595 | 0.5392466 | 0 | 3.231 | 3.821259 | 7.219776 | -7.61565 | 1.584247 | 9.199897 | -0.01473174 | 0.3400508 | -3.508978 | 0.1276521 | -0.034941 | -0.006464 | -0.1727923 | -0.07945724 | 0.09333505 | -36.26882
27 | -0.055719 | -0.352732 | 1.442346 | 1.481609 | 2.462707 | 118.338 | 114.7508 | 0.984666 | 0.9163465 | -7.652386 | 1.582614 | 9.235 | -0.0022 | -0.333143 | 1.318657 | 125.0964 | 0.9776826 | 0.6248047 | 7.501219 | 5.29317 | 3.52249 | 6.203494 | -7.798511 | 2.586714 | 10.38523 | 0.006983331 | 0.2915419 | -6.7584 | 0.1236891 | -0.053519 | -0.019589 | 0.1461251 | -1.0041 | -1.150225 | -29.93599
28 | -0.166224 | -0.363341 | 1.46438 | 1.476355 | 2.474577 | 118.444 | 114.5933 | 0.9497819 | 0.8701817 | -7.760143 | 1.579893 | 9.340036 | -0.106406 | -0.334993 | 1.321556 | 124.6032 | 0.9269436 | 0.5190617 | 0 | 3.241556 | 2.829696 | 4.475875 | -7.572656 | 4.035176 | 11.60783 | 0.02283826 | 0.3511199 | -6.15927 | 0.1428245 | -0.059818 | -0.028348 | -0.1874864 | -2.455283 | -2.267797 | -36.03853
29 | -0.145141 | -0.356707 | 1.467281 | 1.470267 | 2.45366 | 118.285 | 113.2889 | 0.9407312 | 0.8886574 | -7.808579 | 1.442203 | 9.250782 | -0.066674 | -0.347635 | 1.321271 | 123.5452 | 0.9531352 | 0.5577875 | 20.95511 | 3.241271 | 3.320024 | 7.140625 | -7.489662 | 1.558668 | 9.04833 | -0.01240396 | 0.3308699 | -5.260257 | 0.1460105 | -0.078467 | -0.009072 | -0.3189174 | -0.1164647 | 0.2024527 | -34.50615
30a | -0.250925 | -0.325565 | 1.430879 | 1.477123 | 2.385948 | 112.8856 | 110.255 | 0.9743619 | 0.8441041 | -7.815382 | 1.383427 | 9.198809 | -0.183423 | -0.303898 | 1.306905 | 115.3121 | 0.9532654 | 0.531954 | 0 | 3.226905 | 3.163505 | 7.233361 | -7.626807 | 1.151042 | 8.777849 | 0.0210965 | 0.31215 | -2.426496 | 0.1239736 | -0.067502 | -0.021667 | -0.1885749 | 0.2323852 | 0.4209601 | -40.73669
30b | -0.237965 | -0.333358 | 1.449035 | 1.473095 | 2.421038 | 110.6314 | 111.8911 | 0.9539002 | 0.8875505 | -7.785721 | 1.502613 | 9.288334 | -0.158102 | -0.302224 | 1.305699 | 114.2047 | 0.9530538 | 0.5219755 | 0 | 3.482236 | 3.693612 | 7.206595 | -7.565037 | 1.252268 | 8.817305 | 0.0008464644 | 0.3655749 | -3.573311 | 0.1433362 | -0.079863 | -0.031134 | -0.2206843 | 0.2503447 | 0.4710291 | -40.17445
31 | -0.132514 | -0.374822 | 1.466523 | 1.47241 | 2.481945 | 115.6552 | 115.2378 | 0.9476983 | 0.9034868 | -7.818375 | 1.564655 | 9.38303 | -0.084331 | -0.335135 | 1.318683 | 121.0156 | 0.9605092 | 0.5782328 | 15.19376 | 3.414799 | 3.522697 | 7.167023 | -7.390612 | 1.6452 | 9.035813 | -0.01281091 | 0.3252539 | -5.360401 | 0.1478393 | -0.048183 | -0.039687 | -0.427763 | -0.0805457 | 0.3472173 | -29.38567
32 | -0.201067 | -0.333344 | 1.456467 | 1.475091 | 2.413994 | 108.1101 | 110.8619 | 0.9459077 | 0.8794602 | -7.874431 | 1.478395 | 9.352825 | -0.173919 | -0.32577 | 1.310701 | 113.2407 | 0.9326898 | 0.5167828 | 0 | 3.230701 | 3.238261 | 5.584082 | -7.62327 | 4.242799 | 11.86607 | 0.01321787 | 0.3626774 | -5.130619 | 0.1457663 | -0.027148 | -0.007574 | -0.2511611 | -2.764405 | -2.513244 | -37.33182
33 | -0.139322 | -0.404689 | 1.471488 | 1.474079 | 2.463155 | 119.0688 | 113.487 | 0.9418056 | 0.9217346 | -7.925044 | 1.311317 | 9.23636 | -0.062276 | -0.371924 | 1.326087 | 124.6643 | 0.9582954 | 0.5943482 | 21.1095 | 3.246087 | 3.373981 | 7.135692 | -7.886404 | 1.382066 | 9.26847 | -0.01648978 | 0.3273864 | -5.595406 | 0.1454016 | -0.077046 | -0.032765 | -0.03864017 | -0.07074960113 | -0.03210943 | -35.63316
35 | -0.16396 | -0.34968 | 1.46565 | 1.471058 | 2.451734 | 118.6053 | 113.202 | 0.9421637 | 0.8865412 | -7.809668 | 1.445197 | 9.254864 | -0.084988 | -0.341418 | 1.321251 | 123.7257 | 0.953184 | 0.5560783 | 20.59802 | 3.241251 | 4.125374 | 7.150816 | -7.483131 | 1.581526 | 9.064657 | -0.01102032 | 0.330463 | -5.120393 | 0.1443987 | -0.078972 | -0.008262 | -0.3265366206 | -0.136329 | 0.1902076 | -35.11922
36 | -0.128275 | -0.378223 | 1.465271 | 1.474449 | 2.484591 | 115.6854 | 115.382 | 0.9476332 | 0.9057332 | -8.141374 | 0.7243671 | 8.865741 | -0.084274 | -0.330354 | 1.319988 | 121.1872 | 0.960379 | 0.5799095 | 14.00226 | 3.414011 | 3.518096 | 8.648811 | -7.751979 | 0.5374249 | 8.289404 | -0.0127458 | 0.3258237 | -5.501878 | 0.1452827 | -0.044001 | -0.047869 | -0.3893949 | 0.1869422 | 0.5763371 | -30.42419
37 | -0.141716 | -0.360196 | 1.465478 | 1.47223 | 2.455056 | 118.299 | 113.3784 | 0.9411707 | 0.8895527 | -8.138925 | 0.7417824 | 8.880708 | -0.066693 | -0.342212 | 1.321395 | 123.7375 | 0.9546002 | 0.5595618 | 19.59688 | 3.241395 | 3.333687 | 8.606636 | -7.858648 | 0.4789204 | 8.337568 | -0.01342948 | 0.3299909 | -5.4385 | 0.1440823 | -0.075023 | -0.017984 | -0.2802773 | 0.262862 | 0.5431392 | -35.56915
38 | -0.172861 | -0.361066 | 1.470143 | 1.471982 | 2.454826 | 114.7543 | 113.101 | 0.9574001 | 0.9009148 | -7.813477 | 1.579893 | 9.39337 | -0.083025 | -0.328546 | 1.318898 | 121.3621 | 0.9678506 | 0.5919228 | 49.28214 | 3.238898 | 3.619777 | 7.458134 | -7.380272 | 1.782618 | 9.16289 | -0.01045058 | 0.3089921 | -6.60785 | 0.1512448 | -0.089836 | -0.03252 | -0.4332052 | -0.2027248 | 0.2304804 | -31.60266
39 | -0.225622 | -0.338499 | 1.447583 | 1.47245 | 2.401172 | 109.374 | 110.6305 | 0.9646438 | 0.8842297 | -7.888308 | 1.451183 | 9.339492 | -0.18076 | -0.321049 | 1.310409 | 113.7037 | 0.9467704 | 0.5025557 | 0 | 4.224001 | 3.842125 | 8.679128 | -7.625719 | 4.236541 | 11.86226 | 0.01787342 | 0.381674 | -4.329699 | 0.1371744 | -0.044862 | -0.01745 | -0.2625899 | -2.785357 | -2.522768 | -41.11571
40 | -0.192699 | -0.32816 | 1.449807 | 1.468728 | 2.404341 | 111.554 | 110.936 | 0.9453379 | 0.8733722 | -7.959058 | 1.410638 | 9.369696 | -0.131034 | -0.327054 | 1.309057 | 115.8144 | 0.9342525 | 0.4798314 | 0 | 3.229057 | 3.330312 | 4.418068 | -7.684495 | 2.460726 | 10.14522 | 0.01108543 | 0.3935408 | -4.260429 | 0.1407507 | -0.061665 | -0.001106 | -0.2745629 | -1.050087 | -0.7755245 | -37.58785
41 | -0.112143 | -0.35724 | 1.4772 | 1.467685 | 2.450591 | 113.352 | 112.6404 | 0.9168512 | 0.863703 | -8.014297 | 1.478395 | 9.492692 | -0.045065 | -0.339622 | 1.322455 | 120.7662 | 0.9269924 | 0.5383839 | 74.40355 | 3.242455 | 3.10111 | 7.069871 | -7.603405 | 1.530368 | 9.133774 | -0.01014129 | 0.3253191 | -7.414187 | 0.1547459 | -0.067078 | -0.017618 | -0.4108919 | -0.05197375 | 0.3589182 | -36.76142
42 | -0.088594 | -0.345549 | 1.466279 | 1.468225 | 2.439681 | 112.3704 | 112.481 | 0.9486424 | 0.9016311 | -7.636331 | 1.471864 | 9.108195 | -0.030915 | -0.350897 | 1.318897 | 120.6665 | 0.9549746 | 0.5719006 | 16.24701 | 3.372815 | 3.427229 | 7.13376 | -7.514696 | 1.576628 | 9.091324 | -0.006332205 | 0.3297304 | -8.296058 | 0.1473821 | -0.057679 | 0.005348 | -0.1216349 | -0.1047638 | 0.01687106 | -31.30647

## nBA
| Mulliken_charge_N_dormant | Mulliken_charge_O_dormant | Distance_N_O_dormant | Distance_C_O_dormant | Distance_C_N_dormant | CNC_angle_dormant | CON_angle_dormant | Buried_volume_N_dormant | Buried_volume_O_dormant | HOMO_dormant | LUMO_dormant | HOMO_LUMO_GAP_dormant | Mulliken_charge_N_catalyst | Mulliken_charge_O_catalyst | Distance_N_O_catalyst | CNC_angle_catalyst | Buried_volume_N_catalyst | Buried_volume_O_catalyst | Dihedral_angle_catalyst | Sterimol_L_catalyst | Sterimol_B1_catalyst | Sterimol_B5_catalyst | HOMO_catalyst | LUMO_catalyst | HOMO_LUMO_GAP_catalyst | Diff_Buried_volume_N | Diff_Buried_volume_O | Diff_CNC_angle | Diff_Distance_N_O | Diff_Mulliken_charge_N | Diff_Mulliken_charge_O | Diff_HOMO | Diff_LUMO | Diff_HOMO_LUMO_GAP | ΔH
24 | -0.197968 | -0.315174 | 1.463923 | 1.460026 | 2.423375 | 118.7089 | 111.9517 | 0.9670693 | 0.8290793 | -7.71606 | 1.626424 | 9.342485 | -0.107083 | -0.338817 | 1.322187 | 124.6558 | 0.9264878 | 0.5195826 | 0 | 3.242187 | 2.81979 | 4.475058 | -7.410476 | 4.844443 | 12.25492 | 0.04058146 | 0.3094967 | -5.946965 | 0.141736 | -0.090885 | 0.023643 | -0.3055839 | -3.218018 | -2.912435 | -29.66177
25 | -0.187145 | -0.323282 | 1.470171 | 1.467607 | 2.444064 | 122.1407 | 112.5977 | 0.9697877 | 0.8186287 | -7.862458 | 1.571185 | 9.433643 | -0.080282 | -0.331507 | 1.325151 | 127.6336 | 0.9237043 | 0.5292844 | 0 | 3.245151 | 2.948142 | 4.511162 | -7.341904 | 4.656956 | 11.99886 | 0.04608347 | 0.2893443 | -5.492906 | 0.1450198 | -0.106863 | 0.008225 | -0.5205538 | -3.085771 | -2.565217 | -33.03213
26 | -0.248337 | -0.339543 | 1.434963 | 1.466029 | 2.425451 | 113.4942 | 113.4519 | 0.9766083 | 0.8885272 | -7.962323 | 1.43023 | 9.392554 | -0.189221 | -0.333793 | 1.311 | 115.1274 | 0.9751595 | 0.5392466 | 0 | 3.231 | 3.821259 | 7.219776 | -7.61565 | 1.584247 | 9.199897 | 0.001448756 | 0.3492805 | -1.633214 | 0.1239623 | -0.059116 | -0.00575 | -0.346673 | -0.1540164 | 0.1926566 | -32.77108
27 | -0.089772 | -0.34293 | 1.458095 | 1.467792 | 2.484037 | 116.8742 | 116.2028 | 0.9558211 | 0.9213928 | -8.229811 | 1.443836 | 9.673647 | -0.0022 | -0.333143 | 1.318657 | 125.0964 | 0.9776826 | 0.6248047 | 7.501219 | 5.29317 | 3.52249 | 6.203494 | -7.798511 | 2.586714 | 10.38523 | -0.02186157 | 0.2965881 | -8.222183 | 0.1394378 | -0.087572 | -0.009787 | -0.4313005 | -1.142878 | -0.7115777 | -29.92972
28 | -0.177229 | -0.33273 | 1.461055 | 1.466665 | 2.415545 | 118.6149 | 111.189 | 0.9424893 | 0.8407019 | -7.751163 | 1.506422 | 9.257585 | -0.106406 | -0.334993 | 1.321556 | 124.6032 | 0.9269436 | 0.5190617 | 0 | 3.241556 | 2.829696 | 4.475875 | -7.572656 | 4.035176 | 11.60783 | 0.01554564 | 0.3216402 | -5.988284 | 0.1394995 | -0.070823 | 0.002263 | -0.1785067 | -2.528754 | -2.350247 | -27.468
29 | -0.132702 | -0.357266 | 1.470136 | 1.467405 | 2.456147 | 117.4407 | 113.466 | 0.9355222 | 0.8757 | -7.95797 | 1.329276 | 9.287246 | -0.066674 | -0.347635 | 1.321271 | 123.5452 | 0.9531352 | 0.5577875 | 20.95511 | 3.241271 | 3.320024 | 7.140625 | -7.489662 | 1.558668 | 9.04833 | -0.01761297 | 0.3179125 | -6.104558 | 0.1488654 | -0.066028 | -0.009631 | -0.4683079 | -0.229392 | 0.238916 | -32.9493
30a | -0.270025 | -0.280404 | 1.448169 | 1.457805 | 2.436361 | 111.3806 | 113.9422 | 0.9812313 | 0.8297955 | -8.149538 | 1.352134 | 9.501671 | -0.183423 | -0.303898 | 1.306905 | 115.3121 | 0.9532654 | 0.531954 | 0 | 3.226905 | 3.163505 | 7.233361 | -7.626807 | 1.151042 | 8.777849 | 0.02796588 | 0.2978415 | -3.931538 | 0.1412637 | -0.086602 | 0.023494 | -0.5227307 | 0.2010921 | 0.7238228 | -39.44151
30b | -0.246938 | -0.287626 | 1.443053 | 1.450173 | 2.386698 | 111.4909 | 111.1617 | 0.9553164 | 0.8699863 | -8.084775 | 1.376352 | 9.461126 | -0.158102 | -0.302224 | 1.305699 | 114.2047 | 0.9530538 | 0.5219755 | 0 | 3.482236 | 3.693612 | 7.206595 | -7.565037 | 1.252268 | 8.817305 | 0.002262664 | 0.3480108 | -2.713859 | 0.1373544 | -0.088836 | 0.014598 | -0.5197375 | 0.1240839 | 0.6438214 | -39.00351
31 | -0.143631 | -0.348149 | 1.458866 | 1.469887 | 2.475713 | 115.1372 | 115.4105 | 0.9585721 | 0.8948919 | -7.987086 | 1.44819 | 9.435276 | -0.084331 | -0.335135 | 1.318683 | 121.0156 | 0.9605092 | 0.5782328 | 15.19376 | 3.414799 | 3.522697 | 7.167023 | -7.390612 | 1.6452 | 9.035813 | -0.001937101 | 0.3166591 | -5.878394 | 0.1401822 | -0.0593 | -0.013014 | -0.5964736 | -0.1970104 | 0.3994631 | -28.80898
32 | -0.23721 | -0.298266 | 1.455515 | 1.456194 | 2.383557 | 109.0884 | 109.892 | 0.9610301 | 0.8186776 | -8.167497 | 1.60656 | 9.774057 | -0.173919 | -0.32577 | 1.310701 | 113.2407 | 0.9326898 | 0.5167828 | 0 | 3.230701 | 3.238261 | 5.584082 | -7.62327 | 4.242799 | 11.86607 | 0.02834028 | 0.3018948 | -4.152374 | 0.1448144 | -0.063291 | 0.027504 | -0.544227701 | -2.636239 | -2.092011 | -37.46988
33 | -0.139428 | -0.36767 | 1.469553 | 1.469793 | 2.462415 | 118.5738 | 113.805 | 0.9396731 | 0.8758302 | -7.948718 | 1.164919 | 9.113637 | -0.062276 | -0.371924 | 1.326087 | 124.6643 | 0.9582954 | 0.5943482 | 21.1095 | 3.246087 | 3.373981 | 7.135692 | -7.886404 | 1.382066 | 9.26847 | -0.01862222 | 0.281482 | -6.090455 | 0.1434663 | -0.077152 | 0.004254 | -0.06231407 | -0.2171469 | -0.1548328 | -30.83898
35 | -0.141147 | -0.359561 | 1.469765 | 1.467232 | 2.454583 | 117.7524 | 113.3872 | 0.9348874 | 0.8772138 | -7.874431 | 1.290908 | 9.165339 | -0.084988 | -0.341418 | 1.321251 | 123.7257 | 0.953184 | 0.5560783 | 20.59802 | 3.241251 | 4.125374 | 7.150816 | -7.483131 | 1.581526 | 9.064657 | -0.01829665 | 0.3211356 | -5.973215 | 0.1485136 | -0.056159 | -0.018143 | -0.3912997 | -0.2906176 | 0.1006821 | -35.81702
36 | -0.138466 | -0.351147 | 1.459791 | 1.470435 | 2.477686 | 115.023 | 115.4638 | 0.9566187 | 0.8961128 | -8.322058 | 0.6699443 | 8.992002 | -0.084274 | -0.330354 | 1.319988 | 121.1872 | 0.960379 | 0.5799095 | 14.00226 | 3.414011 | 3.518096 | 8.648811 | -7.751979 | 0.5374249 | 8.289404 | -0.003760255 | 0.3162033 | -6.164203 | 0.1398025 | -0.054192 | -0.020793 | -0.5700785 | 0.1325194 | 0.702598 | -29.83559
37 | -0.168996 | -0.348263 | 1.46444 | 1.463745 | 2.428772 | 113.4961 | 112.0838 | 0.942766 | 0.8461388 | -8.437706 | 0.6528011 | 9.090507 | -0.066693 | -0.342212 | 1.321395 | 123.7375 | 0.9546002 | 0.5595618 | 19.59688 | 3.241395 | 3.333687 | 8.606636 | -7.858648 | 0.4789204 | 8.337568 | -0.01183422 | 0.286577 | -10.2414 | 0.1430447 | -0.102303 | -0.006051 | -0.5790583 | 0.1738808 | 0.752939 | -28.13629
38 | -0.164643 | -0.353134 | 1.475242 | 1.464793 | 2.464578 | 115.0295 | 113.9178 | 0.956228 | 0.8873063 | -7.960691 | 1.387781 | 9.348471 | -0.083025 | -0.328546 | 1.318898 | 121.3621 | 0.9678506 | 0.5919228 | 49.28214 | 3.238898 | 3.619777 | 7.458134 | -7.380272 | 1.782618 | 9.16289 | -0.01162261 | 0.2953835 | -6.332601 | 0.1563443 | -0.081618 | -0.024588 | -0.5804188 | -0.3948372 | 0.1855816 | -29.22816
39 | -0.240193 | -0.323668 | 1.447063 | 1.468204 | 2.406313 | 109.4325 | 111.2597 | 0.9475192 | 0.8358999 | -8.160966 | 1.32846 | 9.489426 | -0.18076 | -0.321049 | 1.310409 | 113.7037 | 0.9467704 | 0.5025557 | 0 | 4.224001 | 3.842125 | 8.679128 | -7.625719 | 4.236541 | 11.86226 | 0.0007487954 | 0.3333442 | -4.271144 | 0.1366538 | -0.059433 | -0.002619 | -0.5352479 | -2.908081 | -2.372833 | -35.99397
40 | -0.201151 | -0.32988 | 1.446852 | 1.469865 | 2.416752 | 111.0353 | 111.9051 | 0.9281645 | 0.8376742 | -8.383828 | 1.223424 | 9.607252 | -0.131034 | -0.327054 | 1.309057 | 115.8144 | 0.9342525 | 0.4798314 | 0 | 3.229057 | 3.330312 | 4.418068 | -7.684495 | 2.460726 | 10.14522 | -0.006088032 | 0.3578428 | -4.779117 | 0.1377956 | -0.070117 | -0.002826 | -0.6993326 | -1.237302 | -0.5379691 | -35.49573
41 | -0.118457 | -0.343271 | 1.462628 | 1.459895 | 2.415347 | 118.7536 | 111.4734 | 0.9319736 | 0.8717769 | -7.984092 | 1.377985 | 9.362077 | -0.045065 | -0.339622 | 1.322455 | 120.7662 | 0.9269924 | 0.5383839 | 74.40355 | 3.242455 | 3.10111 | 7.069871 | -7.603405 | 1.530368 | 9.133774 | 0.004981117 | 0.333393 | -2.012662 | 0.1401739 | -0.073392 | -0.003649 | -0.3806873 | -0.1523838 | 0.2283035 | -36.47653
42 | -0.124088 | -0.340584 | 1.462399 | 1.458691 | 2.416337 | 116.9778 | 111.6251 | 0.9515725 | 0.8830089 | -7.991984 | 1.425877 | 9.41786 | -0.030915 | -0.350897 | 1.318897 | 120.6665 | 0.9549746 | 0.5719006 | 16.24701 | 3.372815 | 3.427229 | 7.13376 | -7.514696 | 1.576628 | 9.091324 | -0.003402136 | 0.3111082 | -3.688743 | 0.1435018 | -0.093173 | 0.010313 | -0.4772877 | -0.1507511 | 0.3265366206 | -32.75602