## Sheet1
| observed_PDI | predicted_PDI_3sigma | 3sigma_All | 3sigma_Sel | predicted_PDI_T2 | T2_All | T2_Sel | predicted_PDI_3-NN | 3-NN_All | 3-NN_Sel
24 | 2.45 | 2.363329 | TRUE | TRUE | 1.936315 | TRUE | TRUE | 2.354126 | FALSE | FALSE
25 | 1.8 | 2.618646 | TRUE | TRUE | 2.50189 | TRUE | TRUE | 1.69127 | FALSE | FALSE
26 | 2.05 | 1.648866 | FALSE | TRUE | 2.119617 | TRUE | TRUE | 2.147706 | FALSE | FALSE
27 | 1.9 | 1.521063 | FALSE | TRUE | 1.337346 | TRUE | FALSE | 1.722109 | FALSE | TRUE
28 | 1.75 | 2.105383 | FALSE | TRUE | 1.74447 | TRUE | TRUE | 2.163991 | TRUE | TRUE
29 | 1.44 | 1.585207 | TRUE | TRUE | 1.53924 | TRUE | TRUE | 1.439795 | TRUE | TRUE
30a | 2.52 | 2.435282 | FALSE | TRUE | 2.88895 | TRUE | TRUE | 3.902543 | FALSE | FALSE
30b | 2.25 | 2.246789 | FALSE | TRUE | 2.252211 | TRUE | TRUE | 2.937668 | FALSE | TRUE
31 | 1.75 | 1.556113 | TRUE | TRUE | 1.997819 | TRUE | TRUE | 1.571764 | TRUE | TRUE
32 | 3.81 | 1.927191 | FALSE | TRUE | 2.51993 | TRUE | TRUE | 1.953869 | TRUE | TRUE
33 | 1.4 | 1.392839 | FALSE | FALSE | 1.395531 | TRUE | TRUE | 1.399941 | TRUE | TRUE
35 | 1.45 | 1.843044 | TRUE | TRUE | 1.452157 | TRUE | TRUE | 1.609135 | TRUE | TRUE
36 | 1.55 | 1.584436 | FALSE | TRUE | 1.238659 | TRUE | TRUE | 1.310923 | TRUE | TRUE
37 | 1.5 | 1.759133 | FALSE | TRUE | 1.599408 | TRUE | TRUE | 1.337747 | FALSE | FALSE
38 | 1.55 | 1.698368 | FALSE | TRUE | 1.877207 | TRUE | TRUE | 1.632582 | TRUE | TRUE
39 | 2.8 | 1.658658 | FALSE | TRUE | 2.269605 | TRUE | TRUE | 1.963535 | FALSE | TRUE
40 | 1.95 | 3.71979 | FALSE | TRUE | 2.317344 | TRUE | TRUE | 1.897175 | TRUE | TRUE
41 | 2.1 | 1.712294 | FALSE | TRUE | 1.260578 | TRUE | FALSE | 1.825967 | TRUE | TRUE
42 | 1.7 | 2.407036 | TRUE | TRUE | 1.893135 | TRUE | TRUE | 1.601664 | TRUE | TRUE