## Sheet1
| inner_R2 | pred_y | observed_y | top10_features | top10_coefficients
24 | 0.9443472 | 1.934518 | 2.45 | Index(['CNC_angle_dormant', 'HOMO_LUMO_GAP_dormant', 'Diff_Buried_volume_N', 'Dihedral_angle_catalyst', 'LUMO_dormant', 'Sterimol_B5_catalyst', 'Diff_Mulliken_charge_O', 'Mulliken_charge_N_catalyst', 'Diff_Distance_N_O', 'Mulliken_charge_O_catalyst'], dtype='object') | [-0.23, 0.17, 0.16, -0.12, 0.08, 0.06, 0.0, -0.0, -0.0, 0.0]
25 | 0.9184939 | 2.201369 | 1.8 | Index(['Diff_Buried_volume_N', 'HOMO_LUMO_GAP_dormant', 'CNC_angle_dormant', 'Dihedral_angle_catalyst', 'LUMO_dormant', 'Buried_volume_O_catalyst', 'Mulliken_charge_N_catalyst', 'Diff_Distance_N_O', 'Mulliken_charge_O_catalyst', 'Mulliken_charge_O_dormant'], dtype='object') | [0.22, 0.17, -0.16, -0.09, 0.03, 0.0, -0.0, -0.0, 0.0, 0.0]
26 | 0.9138677 | 2.046175 | 2.05 | Index(['CNC_angle_dormant', 'Diff_Buried_volume_N', 'HOMO_LUMO_GAP_dormant', 'Dihedral_angle_catalyst', 'LUMO_dormant', 'Diff_Mulliken_charge_O', 'Distance_C_O_dormant', 'Distance_N_O_dormant', 'Mulliken_charge_N_catalyst', 'Mulliken_charge_O_catalyst'], dtype='object') | [-0.25, 0.18, 0.11, -0.1, 0.09, 0.02, -0.01, -0.0, -0.0, 0.0]
27 | 0.9891198 | 1.279212 | 1.9 | Index(['CNC_angle_dormant', 'Diff_Buried_volume_N', 'LUMO_dormant', 'HOMO_LUMO_GAP_dormant', 'Mulliken_charge_N_catalyst', 'Mulliken_charge_O_dormant', 'Mulliken_charge_O_catalyst', 'Buried_volume_O_catalyst', 'Diff_CNC_angle', 'Dihedral_angle_catalyst'], dtype='object') | [-0.65, 0.43, 0.3, -0.26, 0.14, -0.08, -0.06, -0.06, 0.06, -0.05]
28 | 0.8819112 | 1.763826 | 1.75 | Index(['HOMO_LUMO_GAP_dormant', 'Diff_Buried_volume_N', 'CNC_angle_dormant', 'Dihedral_angle_catalyst', 'Mulliken_charge_N_catalyst', 'Diff_Mulliken_charge_O', 'Mulliken_charge_O_dormant', 'Buried_volume_O_catalyst', 'Mulliken_charge_O_catalyst', 'Diff_CNC_angle'], dtype='object') | [0.18, 0.17, -0.16, -0.08, -0.03, 0.03, 0.02, 0.0, 0.0, 0.0]
29 | 0.9209949 | 1.528475 | 1.44 | Index(['CNC_angle_dormant', 'Diff_Buried_volume_N', 'LUMO_dormant', 'Dihedral_angle_catalyst', 'HOMO_LUMO_GAP_dormant', 'Diff_Mulliken_charge_O', 'ΔH', 'Mulliken_charge_N_catalyst', 'Mulliken_charge_O_catalyst', 'Mulliken_charge_O_dormant'], dtype='object') | [-0.27, 0.16, 0.11, -0.1, 0.09, 0.03, 0.01, 0.0, 0.0, 0.0]
30a | 0.9153556 | 2.810712 | 2.52 | Index(['CNC_angle_dormant', 'Diff_Buried_volume_N', 'HOMO_LUMO_GAP_dormant', 'LUMO_dormant', 'Dihedral_angle_catalyst', 'Mulliken_charge_O_dormant', 'Diff_Mulliken_charge_O', 'Diff_Distance_N_O', 'Mulliken_charge_N_catalyst', 'Mulliken_charge_O_catalyst'], dtype='object') | [-0.23, 0.16, 0.1, 0.08, -0.08, 0.06, 0.02, -0.0, -0.0, 0.0]
30b | 0.7350316 | 2.603275 | 2.25 | Index(['Mulliken_charge_O_dormant', 'HOMO_LUMO_GAP_dormant', 'Mulliken_charge_N_catalyst', 'Dihedral_angle_catalyst', 'CNC_angle_dormant', 'LUMO_dormant', 'Buried_volume_O_catalyst', 'Diff_Buried_volume_N', 'Mulliken_charge_O_catalyst', 'ΔH'], dtype='object') | [0.21, 0.14, -0.07, -0.04, -0.02, 0.0, -0.0, 0.0, 0.0, -0.0]
31 | 0.7723198 | 1.742744 | 1.75 | Index(['HOMO_LUMO_GAP_dormant', 'Mulliken_charge_O_dormant', 'Mulliken_charge_N_catalyst', 'Dihedral_angle_catalyst', 'Diff_Mulliken_charge_O', 'CNC_angle_dormant', 'LUMO_dormant', 'Buried_volume_O_catalyst', 'Diff_Distance_N_O', 'Mulliken_charge_O_catalyst'], dtype='object') | [0.18, 0.14, -0.1, -0.06, 0.04, -0.03, 0.0, -0.0, -0.0, 0.0]
32 | 0.8384931 | 3.119601 | 3.81 | Index(['CNC_angle_dormant', 'Diff_Buried_volume_N', 'LUMO_dormant', 'Dihedral_angle_catalyst', 'HOMO_LUMO_GAP_dormant', 'Diff_Distance_N_O', 'Mulliken_charge_O_catalyst', 'Diff_Mulliken_charge_O', 'Mulliken_charge_N_catalyst', 'Diff_CNC_angle'], dtype='object') | [-0.2, 0.15, 0.09, -0.08, 0.08, -0.03, 0.03, 0.02, -0.0, -0.0]
33 | 0.923927 | 1.394518 | 1.4 | Index(['CNC_angle_dormant', 'Diff_Buried_volume_N', 'Dihedral_angle_catalyst', 'LUMO_dormant', 'HOMO_LUMO_GAP_dormant', 'Distance_C_O_dormant', 'ΔH', 'Mulliken_charge_N_catalyst', 'Diff_Distance_N_O', 'Mulliken_charge_O_catalyst'], dtype='object') | [-0.27, 0.18, -0.11, 0.1, 0.1, -0.03, 0.03, 0.0, -0.0, 0.0]
35 | 0.9193488 | 1.455453 | 1.45 | Index(['CNC_angle_dormant', 'Diff_Buried_volume_N', 'LUMO_dormant', 'Dihedral_angle_catalyst', 'HOMO_LUMO_GAP_dormant', 'Diff_Mulliken_charge_O', 'ΔH', 'Mulliken_charge_O_dormant', 'Mulliken_charge_N_catalyst', 'Mulliken_charge_O_catalyst'], dtype='object') | [-0.27, 0.17, 0.1, -0.1, 0.09, 0.02, 0.01, 0.01, -0.0, 0.0]
36 | 0.9270036 | 1.426438 | 1.55 | Index(['CNC_angle_dormant', 'Diff_Buried_volume_N', 'LUMO_dormant', 'HOMO_LUMO_GAP_dormant', 'Dihedral_angle_catalyst', 'Diff_Mulliken_charge_O', 'Distance_C_O_dormant', 'Buried_volume_O_catalyst', 'Mulliken_charge_N_catalyst', 'Diff_Distance_N_O'], dtype='object') | [-0.26, 0.15, 0.11, 0.09, -0.09, 0.05, -0.0, 0.0, -0.0, -0.0]
37 | 0.9012252 | 1.553444 | 1.5 | Index(['CNC_angle_dormant', 'Diff_Buried_volume_N', 'HOMO_LUMO_GAP_dormant', 'Dihedral_angle_catalyst', 'LUMO_dormant', 'Diff_Mulliken_charge_O', 'Mulliken_charge_O_dormant', 'Mulliken_charge_N_catalyst', 'Diff_Distance_N_O', 'Mulliken_charge_O_catalyst'], dtype='object') | [-0.24, 0.17, 0.1, -0.09, 0.06, 0.03, 0.01, -0.0, -0.0, 0.0]
38 | 0.9899875 | 1.160448 | 1.55 | Index(['CNC_angle_dormant', 'Dihedral_angle_catalyst', 'LUMO_dormant', 'Diff_Buried_volume_N', 'HOMO_LUMO_GAP_dormant', 'Mulliken_charge_N_catalyst', 'Mulliken_charge_O_catalyst', 'ΔH', 'Diff_Mulliken_charge_O', 'Buried_volume_O_catalyst'], dtype='object') | [-0.74, -0.44, 0.4, 0.37, -0.29, 0.29, -0.22, -0.18, -0.18, 0.17]
39 | 0.9281083 | 2.234658 | 2.8 | Index(['Diff_Buried_volume_N', 'CNC_angle_dormant', 'HOMO_LUMO_GAP_dormant', 'Dihedral_angle_catalyst', 'Distance_C_O_dormant', 'LUMO_dormant', 'Diff_Mulliken_charge_O', 'Mulliken_charge_N_catalyst', 'Mulliken_charge_O_catalyst', 'Mulliken_charge_O_dormant'], dtype='object') | [0.19, -0.18, 0.14, -0.09, -0.06, 0.06, 0.0, -0.0, -0.0, 0.0]
40 | 0.9352052 | 2.362518 | 1.95 | Index(['CNC_angle_dormant', 'Diff_Buried_volume_N', 'HOMO_LUMO_GAP_dormant', 'Dihedral_angle_catalyst', 'LUMO_dormant', 'Diff_Mulliken_charge_O', 'Buried_volume_O_catalyst', 'Mulliken_charge_N_catalyst', 'Mulliken_charge_O_catalyst', 'Mulliken_charge_O_dormant'], dtype='object') | [-0.23, 0.17, 0.16, -0.12, 0.04, 0.01, -0.0, -0.0, 0.0, 0.0]
42 | 0.9142421 | 1.730267 | 1.7 | Index(['CNC_angle_dormant', 'Diff_Buried_volume_N', 'HOMO_LUMO_GAP_dormant', 'Dihedral_angle_catalyst', 'LUMO_dormant', 'Diff_Mulliken_charge_O', 'Distance_C_O_dormant', 'CON_angle_dormant', 'Mulliken_charge_O_catalyst', 'Diff_CNC_angle'], dtype='object') | [-0.25, 0.18, 0.11, -0.1, 0.09, 0.02, -0.01, -0.0, 0.0, -0.0]